## Sheet2
Sample Type | O2 | Fe | Co | Ni | Cu | Zn |  | Over potential | experiment conditions
Total
OFF = 10 ms | [8 empty] | ferrous sulfate heptahydrate | Cobalt (II) sulfate heptahydrate | Nickel(II) sulfate heptahydrate | copper(II) sulfate pentahydrate | zinc sulfate heptahydrate | Nickel(II) chloride hexahydrate | Boric Acid | tri-Sodium citrate dihydrate
10.10 | 66.99 | 0.25 | 1.61 | 7.04 | 24.05 | 0.06 | 100 | -291.86 | Fe +2 | Co +2 | Ni +2 | Cu +2 | Zn +2 | NiCl2 | Boric Acid | Na Citrate | temp. | pH | potential (volts)
10.20 | 60.38 | 2.94 | 8.27 | 9 | 15.38 | 4.03 | 100 | -251.71 | 0.02M | 0.02M | 0.03M | 0.005M | 0.005M | 0.004M | 0.0808M | 0.0085M | 45 | 2.5 | -1.6
10.30 | 57.28 | 2.92 | 7.04 | 9.98 | 16.96 | 5.82 | 100 | -233.93
10.40 | 55.99 | 4.11 | 6.43 | 9.64 | 17.09 | 6.74 | 100 | -110.82
10.50 | 59.95 | 1.46 | 4.05 | 8.88 | 18.12 | 7.53 | 99.99 | -219.26
OFF = 20 ms
20.10 | 62.89 | 0.72 | 0.64 | 2.93 | 31.67 | 1.14 | 99.99 | -375.24
20.20 | 53.5 | 0.72 | 2.89 | 11.62 | 31.11 | 0.15 | 99.99 | -358.21
20.30 | 58.14 | 0.04 | 0.13 | 2.15 | 39.53 | 0.01 | 100 | -350.66
20.40 | 58.07 | 0.28 | 0.55 | 3.33 | 37.61 | 0.15 | 99.99 | -352.15
20.50 | 52.99 | 0.24 | 0.52 | 3.96 | 42.27 | 0.02 | 100 | -268.34
OFF = 30 ms
30.10 | 55.14 | 0.21 | 0.11 | 3.89 | 40.63 | 0.02 | 100 | -427.34
30.20 | 44.45 | 0.01 | 0.03 | 2.47 | 51.66 | 1.38 | 100 | -392.17
30.30 | 53.22 | 0.52 | 1.15 | 3.78 | 40.86 | 0.47 | 100 | -294.62
30.40 | 47.76 | 1.14 | 3.6 | 11.84 | 35.27 | 0.39 | 100 | -340.53
30.50 | 50.18 | 0.73 | 0.76 | 2.89 | 45.06 | 0.38 | 100 | -301.37
OFF = 40 ms
40.10 | 58.28 | 0.94 | 0.83 | 3.85 | 34.88 | 1.23 | 100.01 | -428.23
40.20 | 56.15 | 1.42 | 0.85 | 3.69 | 37.03 | 0.85 | 99.99 | -425.42
40.30 | 46.63 | 0.65 | 0.99 | 5.4 | 44.88 | 1.44 | 99.99 | -406.52
40.40 | 49.38 | 3.27 | 5.35 | 13.98 | 26.99 | 1.03 | 100 | -427.18
40.50 | 43.85 | 0.9 | 0.69 | 2.79 | 51.39 | 0.38 | 100 | -308.46
OFF = 50 ms
50.10 | 60.58 | 1.39 | 0.66 | 2.69 | 33.35 | 1.33 | 100 | -448.49
50-20 | 60.39 | 1.5 | 0.86 | 1.95 | 33.75 | 1.56 | 100.01 | -414.69
50.30 | 48.87 | 0.59 | 0.39 | 1.54 | 47.68 | 0.93 | 100 | -356.86
50.40 | 66.18 | 1.44 | 1.01 | 2.14 | 27.63 | 1.6 | 100 | -313.68
50.50 | 51.51 | 0.54 | 0.34 | 1.14 | 45.83 | 0.64 | 100 | -351.93
DC | 53.31 | 2.65 | 5.4 | 11.17 | 15.15 | 12.34 | 100.02 | -338.43