## Sheet1
TimeOFF | TimeON | Potential | O2 | Fe | Co | Ni | Cu | Zn | OverPotential
10 | 10 | -1.5 | 61.11 | 0.16 | 1.8 | 8.05 | 28.5 | 0.39 | -346.51
10 | 20 | -1.5 | 44.34 | 3.51 | 7.41 | 9.81 | 30.78 | 4.14 | -301.07
10 | 40 | -1.5 | 49.29 | 2.04 | 5.91 | 10.89 | 23.97 | 7.89 | -189.35
10 | 50 | -1.5 | 47.16 | 3.26 | 4.93 | 9.96 | 28.36 | 6.33 | -228.81
20 | 10 | -1.5 | 71.9 | 0.98 | 0.32 | 2.7 | 23.48 | 0.63 | -610.26
20 | 20 | -1.5 | 64.3 | 0.98 | 0.61 | 2.31 | 29.39 | 2.41 | -557.82
20 | 30 | -1.5 | 43.42 | 1.23 | 1.26 | 5.12 | 47.97 | 1.01 | -360.42
20 | 40 | -1.5 | 41.55 | 0.9 | 2.25 | 6.69 | 48.02 | 0.58 | -342.79
20 | 50 | -1.5 | 36.75 | 1.27 | 1.55 | 5.48 | 53.92 | 1.02 | -319.84
30 | 10 | -1.5 | 56.84 | 2.31 | 0.73 | 3.078 | 35.6 | 1.44 | -436
30 | 20 | -1.5 | 42.77 | 0.87 | 0.52 | 2.05 | 52.84 | 0.94 | -769.91
30 | 30 | -1.5 | 40.29 | 0.8 | 0.71 | 3.15 | 54.37 | 0.7 | -526.44
30 | 40 | -1.5 | 36.65 | 0.86 | 1.02 | 3.81 | 56.67 | 0.99 | -409.43
30 | 50 | -1.5 | 41.9 | 0.99 | 0.78 | 3.2 | 52.19 | 0.94 | -366.9
40 | 10 | -1.5 | 33.9 | 1.03 | 0.3 | 1.32 | 62.7 | 0.74 | -412.75
40 | 20 | -1.5 | 51.07 | 0.75 | 0.67 | 4.02 | 42.75 | 0.74 | -379.35
40 | 30 | -1.5 | 46.56 | 1.22 | 2.48 | 8.09 | 40.99 | 0.67 | -349.93
40 | 40 | -1.5 | 37.07 | 1.55 | 3.97 | 12.26 | 43.73 | 1.42 | -479.91
40 | 50 | -1.5 | 44.28 | 2.97 | 3.27 | 7.97 | 41.03 | 0.5 | -223.9
50 | 10 | -1.5 | 48.48 | 1.14 | 0.69 | 2.83 | 45.58 | 1.28 | -776.51
50 | 20 | -1.5 | 40.09 | 1.47 | 0.94 | 2.55 | 53.67 | 1.3 | -336.18
50 | 30 | -1.5 | 54.9 | 1.61 | 2.68 | 9.29 | 30.27 | 1.26 | -453.27
50 | 40 | -1.5 | 42.88 | 2.33 | 1.97 | 8.12 | 43.16 | 1.53 | -361.01
50 | 50 | -1.5 | 46.01 | 1.93 | 3.05 | 10.73 | 37.41 | 0.87 | -317.48
0 | 0 | -1.5 | 16.85 | 16.71 | 18.62 | 27.89 | 8.84 | 11.08 | -193.78
10 | 10 | -1.6 | 66.99 | 0.25 | 1.61 | 7.04 | 24.05 | 0.06 | -291.86
10 | 20 | -1.6 | 60.38 | 2.94 | 8.27 | 9 | 15.38 | 4.03 | -251.71
10 | 30 | -1.6 | 57.28 | 2.92 | 7.04 | 9.98 | 16.96 | 5.82 | -233.93
10 | 40 | -1.6 | 55.99 | 4.11 | 6.43 | 9.64 | 17.09 | 6.74 | -110.82
10 | 50 | -1.6 | 59.95 | 1.46 | 4.05 | 8.88 | 18.12 | 7.53 | -219.26
20 | 10 | -1.6 | 62.89 | 0.72 | 0.64 | 2.93 | 31.67 | 1.14 | -375.24
20 | 20 | -1.6 | 53.5 | 0.72 | 2.89 | 11.62 | 31.11 | 0.15 | -358.21
20 | 30 | -1.6 | 58.14 | 0.04 | 0.13 | 2.15 | 39.53 | 0.01 | -350.66
20 | 40 | -1.6 | 58.07 | 0.28 | 0.55 | 3.33 | 37.61 | 0.15 | -352.15
20 | 50 | -1.6 | 52.99 | 0.24 | 0.52 | 3.96 | 42.27 | 0.02 | -268.34
30 | 10 | -1.6 | 55.14 | 0.21 | 0.11 | 3.89 | 40.63 | 0.02 | -427.34
30 | 20 | -1.6 | 44.45 | 0.01 | 0.03 | 2.47 | 51.66 | 1.38 | -392.17
30 | 30 | -1.6 | 53.22 | 0.52 | 1.15 | 3.78 | 40.86 | 0.47 | -294.62
30 | 40 | -1.6 | 47.76 | 1.14 | 3.6 | 11.84 | 35.27 | 0.39 | -340.53
30 | 50 | -1.6 | 50.18 | 0.73 | 0.76 | 2.89 | 45.06 | 0.38 | -301.37
40 | 10 | -1.6 | 58.28 | 0.94 | 0.83 | 3.85 | 34.88 | 1.23 | -428.23
40 | 20 | -1.6 | 56.15 | 1.42 | 0.85 | 3.69 | 37.03 | 0.85 | -425.42
40 | 30 | -1.6 | 46.63 | 0.65 | 0.99 | 5.4 | 44.88 | 1.44 | -406.52
40 | 40 | -1.6 | 49.38 | 3.27 | 5.35 | 13.98 | 26.99 | 1.03 | -427.18
40 | 50 | -1.6 | 43.85 | 0.9 | 0.69 | 2.79 | 51.39 | 0.38 | -308.46
50 | 10 | -1.6 | 60.58 | 1.39 | 0.66 | 2.69 | 33.35 | 1.33 | -448.49
50 | 20 | -1.6 | 60.39 | 1.5 | 0.86 | 1.95 | 33.75 | 1.56 | -414.69
50 | 30 | -1.6 | 48.87 | 0.59 | 0.39 | 1.54 | 47.68 | 0.93 | -356.86
50 | 40 | -1.6 | 66.18 | 1.44 | 1.01 | 2.14 | 27.63 | 1.6 | -313.68
50 | 50 | -1.6 | 51.51 | 0.54 | 0.34 | 1.14 | 45.83 | 0.64 | -351.93
0 | 0 | -1.6 | 53.31 | 2.65 | 5.4 | 11.17 | 15.15 | 12.34 | -338.43
10 | 10 | -1.7 | 52.206 | 11.394 | 5.062 | 7.876 | 21.668 | 1.79 | -338.4
10 | 20 | -1.7 | 45.948 | 12.364 | 10.502 | 14.296 | 13.38 | 3.506 | -243.72
10 | 30 | -1.7 | 57.28 | 2.92 | 7.04 | 9.98 | 16.96 | 5.82 | -289.2
10 | 40 | -1.7 | 57.266 | 11.602 | 7.43 | 14.068 | 6.81 | 2.826 | -290
10 | 50 | -1.7 | 52.726 | 10.614 | 8.138 | 13.778 | 12.354 | 2.392 | -256.6
20 | 10 | -1.7 | 56.942 | 9.592 | 2.448 | 4.732 | 21.802 | 4.484 | -343.26
20 | 20 | -1.7 | 53.788 | 6.938 | 5.228 | 7.76 | 23.04 | 3.246 | -303.2
20 | 30 | -1.7 | 59.794 | 5.834 | 4.914 | 6.842 | 20.57 | 2.046 | -288.6
20 | 40 | -1.7 | 59.254 | 5.958 | 4.086 | 6.732 | 22.312 | 1.656 | -272.69
20 | 50 | -1.7 | 61.162 | 7.6 | 3.498 | 5.036 | 20.416 | 2.288 | -272.33
30 | 10 | -1.7 | 56.352 | 10.418 | 1.788 | 6.764 | 21.822 | 2.86 | -250.85
30 | 20 | -1.7 | 53.214 | 11.502 | 2.598 | 5.95 | 23.348 | 3.384 | -351.35
30 | 30 | -1.7 | 51.914 | 14.17 | 3.768 | 8.67 | 19.686 | 1.792 | -326.9
30 | 40 | -1.7 | 55.632 | 6.814 | 4.37 | 7.336 | 23.656 | 2.2 | -288.6
30 | 50 | -1.7 | 45.78 | 12.948 | 10.598 | 15.22 | 12.404 | 3.048 | -320.4
40 | 10 | -1.7 | 55.2 | 5.66 | 6.48 | 10.54 | 20.82 | 1.3 | -250.83
40 | 20 | -1.7 | 56.598 | 8.34 | 5.48 | 8.298 | 19.502 | 1.78 | -275.4
40 | 30 | -1.7 | 54.582 | 11.068 | 3.9 | 9.968 | 18.216 | 2.268 | -329.29
40 | 40 | -1.7 | 56.392 | 7.918 | 1.988 | 3.896 | 27.598 | 2.208 | -293.44
40 | 50 | -1.7 | 58.298 | 11.92 | 1.71 | 4.388 | 21.13 | 2.554 | -328.8
50 | 10 | -1.7 | 64.782 | 11.956 | 1.1 | 3.814 | 15.99 | 2.356 | -271.8
50 | 20 | -1.7 | 65.458 | 17.328 | 2.248 | 3.534 | 9.594 | 1.838 | -334.5
50 | 30 | -1.7 | 55.106 | 11.064 | 3.012 | 8.844 | 19.652 | 2.326 | -366.16
50 | 40 | -1.7 | 57.588 | 8.224 | 3.482 | 8.494 | 20.076 | 2.138 | -355.03
50 | 50 | -1.7 | 53.172 | 9.358 | 6.862 | 12.57 | 16.134 | 1.906 | -276.4
0 | 0 | -1.7 | 44.898 | 14.66 | 10.754 | 18.608 | 8.086 | 3 | -231.6
20.409 | 53.29 | -1.59 | 35.7 | 10.896 | 11.498 | 13.976 | 25.298 | 2.638 | -275
43.45 | 56.84 | -1.58 | 45.0575 | 6.26 | 4.085 | 6.755 | 36.53 | 1.3125 | -233
47.06 | 61.36 | -1.59 | 39.512 | 6.646 | 6.074 | 9.728 | 36.492 | 1.552 | -219
18.69 | 70.73 | -1.5099 | 30.498 | 10.612 | 11.038 | 13.526 | 31.408 | 2.918 | -253
18.25 | 96.76 | -1.69 | 28.14 | 17.962 | 17.088 | 21.83 | 10.442 | 4.538 | -229