## Sheet1
| Sample Type |  | O2 | Fe | Co | Ni | Cu | Zn |  | Over potential
Volts | OFF | ON | [6 empty] | Total
-1.59 | 20.409 | 53.29 | 35.7 | 10.896 | 11.498 | 13.976 | 25.298 | 2.638 | 100.006 | -275
-1.58 | 43.45 | 56.84 | 45.0575 | 6.26 | 4.085 | 6.755 | 36.53 | 1.3125 | 100 | -233
-1.59 | 47.06 | 61.36 | 39.512 | 6.646 | 6.074 | 9.728 | 36.492 | 1.552 | 100.004 | -219
-1.5099 | 18.69 | 70.73 | 30.498 | 10.612 | 11.038 | 13.526 | 31.408 | 2.918 | 100 | -253
-1.69 | 18.25 | 96.76 | 28.14 | 17.962 | 17.088 | 21.83 | 10.442 | 4.538 | 100 | -229