## Sheet2
Sample Type | O2 | Fe | Co | Ni | Cu | Zn |  | Over potential | experiment conditions
Total
OFF = 10 ms | [8 empty] | ferrous sulfate heptahydrate | Cobalt (II) sulfate heptahydrate | Nickel(II) sulfate heptahydrate | copper(II) sulfate pentahydrate | zinc sulfate heptahydrate | Nickel(II) chloride hexahydrate | Boric Acid | tri-Sodium citrate dihydrate
10.10 | 52.206 | 11.394 | 5.062 | 7.876 | 21.668 | 1.79 | 99.996 | -338.4 | Fe +2 | Co +2 | Ni +2 | Cu +2 | Zn +2 | NiCl2 | Boric Acid | Na Citrate | temp. | pH | potential (volts)
10.20 | 45.948 | 12.364 | 10.502 | 14.296 | 13.38 | 3.506 | 99.996 | -243.72 | 0.02M | 0.02M | 0.03M | 0.005M | 0.005M | 0.004M | 0.0808M | 0.0085M | 45 | 2.5 | -1.7
10.30 | 57.28 | 2.92 | 7.04 | 9.98 | 16.96 | 5.82 | 100 | -289.2
10.40 | 57.266 | 11.602 | 7.43 | 14.068 | 6.81 | 2.826 | 100.002 | -290
10.50 | 52.726 | 10.614 | 8.138 | 13.778 | 12.354 | 2.392 | 100.002 | -256.6
OFF = 20 ms
20.10 | 56.942 | 9.592 | 2.448 | 4.732 | 21.802 | 4.484 | 100 | -343.26
20.20 | 53.788 | 6.938 | 5.228 | 7.76 | 23.04 | 3.246 | 100 | -303.2
20.30 | 59.794 | 5.834 | 4.914 | 6.842 | 20.57 | 2.046 | 100 | -288.6
20.40 | 59.254 | 5.958 | 4.086 | 6.732 | 22.312 | 1.656 | 99.998 | -272.69
20.50 | 61.162 | 7.6 | 3.498 | 5.036 | 20.416 | 2.288 | 100 | -272.33
OFF = 30 ms
30.10 | 56.352 | 10.418 | 1.788 | 6.764 | 21.822 | 2.86 | 100.004 | -250.85
30.20 | 53.214 | 11.502 | 2.598 | 5.95 | 23.348 | 3.384 | 99.996 | -351.35
30.30 | 51.914 | 14.17 | 3.768 | 8.67 | 19.686 | 1.792 | 100 | -326.9
30.40 | 55.632 | 6.814 | 4.37 | 7.336 | 23.656 | 2.2 | 100.008 | -288.6
30.50 | 45.78 | 12.948 | 10.598 | 15.22 | 12.404 | 3.048 | 99.998 | -320.4
OFF = 40 ms
40.10 | 55.2 | 5.66 | 6.48 | 10.54 | 20.82 | 1.3 | 100 | -250.83
40.20 | 56.598 | 8.34 | 5.48 | 8.298 | 19.502 | 1.78 | 99.998 | -275.4
40.30 | 54.582 | 11.068 | 3.9 | 9.968 | 18.216 | 2.268 | 100.002 | -329.29
40.40 | 56.392 | 7.918 | 1.988 | 3.896 | 27.598 | 2.208 | 100 | -293.44
40.50 | 58.298 | 11.92 | 1.71 | 4.388 | 21.13 | 2.554 | 100 | -328.8
OFF = 50 ms
50.10 | 64.782 | 11.956 | 1.1 | 3.814 | 15.99 | 2.356 | 99.998 | -271.8
50-20 | 65.458 | 17.328 | 2.248 | 3.534 | 9.594 | 1.838 | 100 | -334.5
50.30 | 55.106 | 11.064 | 3.012 | 8.844 | 19.652 | 2.326 | 100.004 | -366.16
50.40 | 57.588 | 8.224 | 3.482 | 8.494 | 20.076 | 2.138 | 100.002 | -355.03
50.50 | 53.172 | 9.358 | 6.862 | 12.57 | 16.134 | 1.906 | 100.002 | -276.4
DC | 44.898 | 14.66 | 10.754 | 18.608 | 8.086 | 3 | 100.006 | -231.6