## Sheet2
Sample Type | O2 | Fe | Co | Ni | Cu | Zn |  | Over potential | experiment conditions
Total
OFF = 10 ms | [8 empty] | ferrous sulfate heptahydrate | Cobalt (II) sulfate heptahydrate | Nickel(II) sulfate heptahydrate | copper(II) sulfate pentahydrate | zinc sulfate heptahydrate | Nickel(II) chloride hexahydrate | Boric Acid | tri-Sodium citrate dihydrate
10.10 | 61.11 | 0.16 | 1.8 | 8.05 | 28.5 | 0.39 | 100.01 | -346.51 | Fe +2 | Co +2 | Ni +2 | Cu +2 | Zn +2 | NiCl2 | Boric Acid | Na Citrate | temp. | pH | potential
10.20 | 44.34 | 3.51 | 7.41 | 9.81 | 30.78 | 4.14 | 99.99 | -301.07 | 0.02M | 0.02M | 0.03M | 0.005M | 0.005M | 0.004M | 0.0808M | 0.0085M | 45 | 2.5 | 1.5V(in negative)
10.30 | 37.33 | 8.87 | 13.21 | 17.64 | 15.19 | 7.76 | 100
10.40 | 49.29 | 2.04 | 5.91 | 10.89 | 23.97 | 7.89 | 99.99 | -189.35
10.50 | 47.16 | 3.26 | 4.93 | 9.96 | 28.36 | 6.33 | 100 | -228.81
OFF = 20 ms
20.10 | 71.9 | 0.98 | 0.32 | 2.7 | 23.48 | 0.63 | 100.01 | -610.26
20.20 | 64.3 | 0.98 | 0.61 | 2.31 | 29.39 | 2.41 | 100 | -557.82
20.30 | 43.42 | 1.23 | 1.26 | 5.12 | 47.97 | 1.01 | 100.01 | -360.42
20.40 | 41.55 | 0.9 | 2.25 | 6.69 | 48.02 | 0.58 | 99.99 | -342.79
20.50 | 36.75 | 1.27 | 1.55 | 5.48 | 53.92 | 1.02 | 99.99 | -319.84
OFF = 30 ms
30.10 | 56.84 | 2.31 | 0.73 | 3.078 | 35.6 | 1.44 | 99.998 | -436
30.20 | 42.77 | 0.87 | 0.52 | 2.05 | 52.84 | 0.94 | 99.99 | -769.91
30.30 | 40.29 | 0.8 | 0.71 | 3.15 | 54.37 | 0.7 | 100.02 | -526.44
30.40 | 36.65 | 0.86 | 1.02 | 3.81 | 56.67 | 0.99 | 100 | -409.43
30.50 | 41.9 | 0.99 | 0.78 | 3.2 | 52.19 | 0.94 | 100 | -366.9
OFF = 40 ms
40.10 | 33.9 | 1.03 | 0.3 | 1.32 | 62.7 | 0.74 | 99.99 | -412.75
40.20 | 51.07 | 0.75 | 0.67 | 4.02 | 42.75 | 0.74 | 100 | -379.35
40.30 | 46.56 | 1.22 | 2.48 | 8.09 | 40.99 | 0.67 | 100.01 | -349.93
40.40 | 37.07 | 1.55 | 3.97 | 12.26 | 43.73 | 1.42 | 100 | -479.91
40.50 | 44.28 | 2.97 | 3.27 | 7.97 | 41.03 | 0.5 | 100.02 | -223.9
OFF = 50 ms
50.10 | 48.48 | 1.14 | 0.69 | 2.83 | 45.58 | 1.28 | 100 | -776.51
50-20 | 40.09 | 1.47 | 0.94 | 2.55 | 53.67 | 1.3 | 100.02 | -336.18
50.30 | 54.9 | 1.61 | 2.68 | 9.29 | 30.27 | 1.26 | 100.01 | -453.27
50.40 | 42.88 | 2.33 | 1.97 | 8.12 | 43.16 | 1.53 | 99.99 | -361.01
50.50 | 46.01 | 1.93 | 3.05 | 10.73 | 37.41 | 0.87 | 100 | -317.48
DC | 16.85 | 16.71 | 18.62 | 27.89 | 8.84 | 11.08 | 99.99 | -193.78