## Sheet1
| Sample Type |  | O2 | Fe | Co | Ni | Cu | Zn |  | Over potential
Volts | OFF | ON | [6 empty] | Total
-1.56 | 32.22 | 21.11 | 56.314 | 23.002 | 3.518 | 5.872 | 5.806 | 5.488 | 100 | -365
-1.55 | 29.56 | 27.23 | 61.984 | 19.842 | 1.542 | 3.528 | 10.84 | 2.264 | 100 | -350
-1.54 | 30 | 40.18 | 64.426 | 8.928 | 1.646 | 3.894 | 19.086 | 2.02 | 100 | -301
-1.66 | 54.09 | 89.52 | 63.242 | 4.536 | 2.34 | 5.526 | 22.534 | 1.822 | 100 | -285
-1.49 | 4.41 | 94.43 | 62.282 | 8.444 | 2.15 | 3.676 | 20.812 | 2.63 | 99.994 | -359